## Sheet1
Sample | Mix Design | Meets ACI 332 | Slump | Air | UW | Amb Temp | Conc Temp | Initial Set (Hrs) | Final Set (Hrs) | Strength (7 Day) | Strength (28 Day) | Notes
1 | 3000 | Yes? | 4.75 | 5.9 | 143.7 | 70 | 76 | 8 | 9.75 | 3540 | 4440
| 3000 | No | 7.75 | 4.5 | 145 | 70 | 77 | X | X | 3100 | 3810 | added 1 lb water
2 | 4000 | No? | 6 | 6 | 143.6 | 70 | 74 | 8.25 | 10.75 | 4240 | 5310 |  | Used same mix, added water for #3
3 | 4000 | No | 7.5 | 4.5 | 144.4 | 70 | 73 | 7.5 | 9.5 | 3860 | 5000 | added 0.6 lbs water
4 | 4000 | Yes | 7.5 | 6.2 | 142.6 | 70 | 74 | 7 | 9 | 5130 | 6320 | HRWR